## Raw data
SampleID | Analyte | Mean | StdDev |  | %RSD
FA1 --------------------------------------------------------------------------------------------------------------------------------------------------------------------------------------------
| Al 396.153 | 348.1 | 3.40 |  | 0.98
| As 188.979 | 0.588 | 0.0127 |  | 2.17
| Ca 317.933 | 271.6 | 2.39 |  | 0.88
| Cd 228.802 | 0.022 | 0.0009 |  | 4.19
| Cr 267.716 | 1.501 | 0.0080 |  | 0.53
| Cu 327.393 | 7.9 | 0.0785 |  | 0.99
| Fe 238.204 | 213.9 | 2.33 |  | 1.09
| K 766.490 | 73.35 | 0.729 |  | 0.99
| Mg 285.213 | 55.16 | 0.593 |  | 1.07
| Mn 257.610 | 2.502 | 0.0134 |  | 0.54
| Na 589.592 | 21.18 | 0.255 |  | 1.20
| Ni 231.604 | 1.293 | 0.0093 |  | 0.72
| Pb 220.353 | 0.507 | 0.0133 |  | 2.62
| Si 251.611 | 880.6 | 10.24 |  | 1.16
| Ti 334.940 | 21.73 | 0.153 |  | 0.70
| Zn 206.200 | 7.599 | 0.0068 |  | 0.09
5
SampleID | Analyte | Mean | StdDev | %RSD
FA2 --------------------------------------------------------------------------------------------------------------------------------------------------------------------------------------------
| Al 396.153 | 357.8 | 4.84 |  | 1.35
| As 188.979 | 0.578 | 0.0101 |  | 1.75
| Ca 317.933 | 280.1 | 4.06 |  | 1.45
| Cd 228.802 | 0.02 | 0.0011 |  | 5.77
| Cr 267.716 | 1.487 | 0.0073 |  | 0.49
| Cu 327.393 | 7.707 | 0.0976 |  | 1.27
| Fe 238.204 | 206 | 1.27 |  | 0.62
| K 766.490 | 72.19 | 0.564 |  | 0.78
| Mg 285.213 | 55.9 | 0.321 |  | 0.57
| Mn 257.610 | 2.433 | 0.0209 |  | 0.86
| Na 589.592 | 21.07 | 0.114 |  | 0.54
| Ni 231.604 | 1.325 | 0.0112 |  | 0.84
| Pb 220.353 | 0.481 | 0.0052 |  | 1.08
| Si 251.611 | 850.9 | 5.76 |  | 0.68
| Ti 334.940 | 21.56 | 0.107 |  | 0.49
| Zn 206.200 | 7.283 | 0.0386 |  | 0.53
FA3 --------------------------------------------------------------------------------------------------------------------------------------------------------------------------------------------
| Al 396.153 | 248.9 | 2.06 |  | 0.83
| As 188.979 | 0.576 | 0.0148 |  | 2.57
| Ca 317.933 | 178.3 | 2.07 |  | 1.16
| Cd 228.802 | 0.02 | 0.0009 |  | 4.47
| Cr 267.716 | 1.574 | 0.0066 |  | 0.42
| Cu 327.393 | 7.775 | 0.0228 |  | 0.29
| Fe 238.204 | 215.4 | 2.47 |  | 1.15
| K 766.490 | 67.7 | 0.550 |  | 0.81
| Mg 285.213 | 36.88 | 0.349 |  | 0.95
| Mn 257.610 | 2.504 | 0.0073 |  | 0.29
| Na 589.592 | 18.94 | 0.154 |  | 0.81
| Ni 231.604 | 1.339 | 0.0059 |  | 0.44
| Pb 220.353 | 0.515 | 0.0076 |  | 1.48
| Si 251.611 | 866.9 | 9.41 |  | 1.09
| Ti 334.940 | 21.75 | 0.066 |  | 0.30
| Zn 206.200 | 7.687 | 0.0150 |  | 0.20
6
SampleID | Analyte | Mean | StdDev | %RSD
FA4 --------------------------------------------------------------------------------------------------------------------------------------------------------------------------------------------
| Al 396.153 | 346.3 | 1.97 |  | 0.57
| As 188.979 | 0.58 | 0.0210 |  | 3.62
| Ca 317.933 | 267.6 | 1.44 |  | 0.54
| Cd 228.802 | 0.019 | 0.0007 |  | 3.69
| Cr 267.716 | 1.438 | 0.0172 |  | 1.19
| Cu 327.393 | 7.467 | 0.0213 |  | 0.29
| Fe 238.204 | 204.4 | 1.11 |  | 0.54
| K 766.490 | 71.77 | 0.272 |  | 0.38
| Mg 285.213 | 54.18 | 0.247 |  | 0.46
| Mn 257.610 | 2.382 | 0.0056 |  | 0.23
| Na 589.592 | 20.91 | 0.106 |  | 0.51
| Ni 231.604 | 1.237 | 0.0105 |  | 0.85
| Pb 220.353 | 0.472 | 0.0075 |  | 1.59
| Si 251.611 | 862.3 | 4.45 |  | 0.52
| Ti 334.940 | 20.81 | 0.046 |  | 0.22
| Zn 206.200 | 7.139 | 0.0176 |  | 0.25
FA5 --------------------------------------------------------------------------------------------------------------------------------------------------------------------------------------------
| Al 396.153 | 336.8 | 1.38 |  | 0.41
| As 188.979 | 0.581 | 0.0152 |  | 2.62
| Ca 317.933 | 261.1 | 0.68 |  | 0.26
| Cd 228.802 | 0.019 | 0.0010 |  | 5.06
| Cr 267.716 | 1.519 | 0.0205 |  | 1.35
| Cu 327.393 | 7.741 | 0.0292 |  | 0.38
| Fe 238.204 | 210.4 | 0.84 |  | 0.40
| K 766.490 | 72.47 | 0.300 |  | 0.41
| Mg 285.213 | 50.67 | 0.173 |  | 0.34
| Mn 257.610 | 2.473 | 0.0044 |  | 0.18
| Na 589.592 | 21.22 | 0.070 |  | 0.33
| Ni 231.604 | 1.299 | 0.0173 |  | 1.33
| Pb 220.353 | 0.491 | 0.0059 |  | 1.21
| Si 251.611 | 876.1 | 3.14 |  | 0.36
| Ti 334.940 | 21.41 | 0.053 |  | 0.25
| Zn 206.200 | 7.42 | 0.0070 |  | 0.09
7
SampleID | Analyte | Mean | StdDev | %RSD
BA1 --------------------------------------------------------------------------------------------------------------------------------------------------------------------------------------------
| Al 396.153 | 355.3 | 4.56 |  | 1.28
| As 188.979 | 0.484 | 0.0157 |  | 3.25
| Ca 317.933 | 261.1 | 3.47 |  | 1.33
| Cd 228.802 | 0.007 | 0.0001 |  | 1.89
| Cr 267.716 | 1.229 | 0.0146 |  | 1.19
| Cu 327.393 | 7.475 | 0.0341 |  | 0.46
| Fe 238.204 | 189.6 | 1.55 |  | 0.82
| K 766.490 | 86.42 | 0.653 |  | 0.76
| Mg 285.213 | 58.86 | 0.457 |  | 0.78
| Mn 257.610 | 2.125 | 0.0087 |  | 0.41
| Na 589.592 | 37.89 | 0.288 |  | 0.76
| Ni 231.604 | 0.954 | 0.0089 |  | 0.93
| Pb 220.353 | 0.737 | 0.0085 |  | 1.16
| Si 251.611 | 811.5 | 6.89 |  | 0.85
| Ti 334.940 | 20.15 | 0.081 |  | 0.40
| Zn 206.200 | 10.21 | 0.030 |  | 0.29
BA2 --------------------------------------------------------------------------------------------------------------------------------------------------------------------------------------------
| Al 396.153 | 364.6 | 3.06 |  | 0.84
| As 188.979 | 0.509 | 0.0250 |  | 4.92
| Ca 317.933 | 266.6 | 2.08 |  | 0.78
| Cd 228.802 | 0.008 | 0.0006 |  | 8.20
| Cr 267.716 | 1.257 | 0.0108 |  | 0.86
| Cu 327.393 | 7.718 | 0.0740 |  | 0.96
| Fe 238.204 | 193.2 | 1.55 |  | 0.80
| K 766.490 | 88.23 | 0.588 |  | 0.67
| Mg 285.213 | 57.54 | 0.403 |  | 0.70
| Mn 257.610 | 2.196 | 0.0102 |  | 0.47
| Na 589.592 | 38.47 | 0.246 |  | 0.64
| Ni 231.604 | 1.008 | 0.0092 |  | 0.91
| Pb 220.353 | 0.757 | 0.0063 |  | 0.83
| Si 251.611 | 814.7 | 6.32 |  | 0.78
| Ti 334.940 | 20.89 | 0.129 |  | 0.62
| Zn 206.200 | 10.48 | 0.016 |  | 0.15
8
SampleID | Analyte | Mean | StdDev | %RSD
BA3 --------------------------------------------------------------------------------------------------------------------------------------------------------------------------------------------
| Al 396.153 | 370.7 | 1.41 |  | 0.38
| As 188.979 | 0.497 | 0.0115 |  | 2.32
| Ca 317.933 | 275.2 | 0.94 |  | 0.34
| Cd 228.802 | 0.007 | 0.0004 |  | 6.04
| Cr 267.716 | 1.272 | 0.0144 |  | 1.13
| Cu 327.393 | 7.71 | 0.0395 |  | 0.51
| Fe 238.204 | 192.5 | 0.19 |  | 0.10
| K 766.490 | 88.03 | 0.132 |  | 0.15
| Mg 285.213 | 59.96 | 0.112 |  | 0.19
| Mn 257.610 | 2.175 | 0.0082 |  | 0.38
| Na 589.592 | 39.52 | 0.069 |  | 0.17
| Ni 231.604 | 1.014 | 0.0132 |  | 1.30
| Pb 220.353 | 0.756 | 0.0043 |  | 0.57
| Si 251.611 | 810 | 1.21 |  | 0.15
| Ti 334.940 | 20.63 | 0.093 |  | 0.45
| Zn 206.200 | 10.45 | 0.028 |  | 0.27
BA4 --------------------------------------------------------------------------------------------------------------------------------------------------------------------------------------------
| Al 396.153 | 343 | 2.72 |  | 0.79
| As 188.979 | 0.499 | 0.0104 |  | 2.08
| Ca 317.933 | 250.9 | 1.96 |  | 0.78
| Cd 228.802 | 0.008 | 0.0001 |  | 1.40
| Cr 267.716 | 1.245 | 0.0093 |  | 0.75
| Cu 327.393 | 7.634 | 0.0469 |  | 0.61
| Fe 238.204 | 194.6 | 1.82 |  | 0.94
| K 766.490 | 87.79 | 0.713 |  | 0.81
| Mg 285.213 | 53.49 | 0.419 |  | 0.78
| Mn 257.610 | 2.17 | 0.0108 |  | 0.50
| Na 589.592 | 36.4 | 0.333 |  | 0.91
| Ni 231.604 | 1.019 | 0.0083 |  | 0.82
| Pb 220.353 | 0.757 | 0.0033 |  | 0.44
| Si 251.611 | 850.4 | 7.50 |  | 0.88
| Ti 334.940 | 20.32 | 0.109 |  | 0.54
| Zn 206.200 | 10.45 | 0.053 |  | 0.51
9
SampleID | Analyte | Mean | StdDev | %RSD
BA5 --------------------------------------------------------------------------------------------------------------------------------------------------------------------------------------------
| Al 396.153 | 389.7 | 4.99 |  | 1.28
| As 188.979 | 0.491 | 0.0038 |  | 0.78
| Ca 317.933 | 287.8 | 2.35 |  | 0.82
| Cd 228.802 | 0.007 | 0.0002 |  | 3.43
| Cr 267.716 | 1.242 | 0.0197 |  | 1.58
| Cu 327.393 | 7.797 | 0.0158 |  | 0.20
| Fe 238.204 | 196.8 | 0.74 |  | 0.38
| K 766.490 | 91.45 | 0.545 |  | 0.60
| Mg 285.213 | 62.16 | 0.195 |  | 0.31
| Mn 257.610 | 2.192 | 0.0064 |  | 0.29
| Na 589.592 | 39.98 | 0.166 |  | 0.41
| Ni 231.604 | 0.993 | 0.0151 |  | 1.52
| Pb 220.353 | 0.764 | 0.0004 |  | 0.06
| Si 251.611 | 849 | 2.50 |  | 0.29
| Ti 334.940 | 20.77 | 0.044 |  | 0.21
| Zn 206.200 | 10.54 | 0.065 |  | 0.62
BLANK SPIKE --------------------------------------------------------------------------------------------------------------------------------------------------------------------------------------------
| Al 396.153 | 8.928 | 0.0841 |  | 0.94
| As 188.979 | 10.38 | 0.085 |  | 0.82
| Ca 317.933 | 10.06 | 0.116 |  | 1.16
| Cd 228.802 | 10.51 | 0.023 |  | 0.22
| Cr 267.716 | 10 | 0.017 |  | 0.17
| Cu 327.393 | 10.52 | 0.024 |  | 0.23
| Fe 238.204 | 10.21 | 0.112 |  | 1.10
| K 766.490 | 9.518 | 0.0399 |  | 0.42
| Mg 285.213 | 9.935 | 0.0283 |  | 0.29
| Mn 257.610 | 10.52 | 0.017 |  | 0.16
| Na 589.592 | 11.92 | 0.135 |  | 1.13
| Ni 231.604 | 9.809 | 0.0919 |  | 0.94
| P 213.617 | 1.281 | 0.0259 |  | 2.02
| Pb 220.353 | 9.285 | 0.0917 |  | 0.99
| Si 251.611 | 8.751 | 0.1097 |  | 1.25
| Ti 334.940 | 9.891 | 0.0188 |  | 0.19
| Zn 206.200 | 9.832 | 0.0228 |  | 0.23
10
SampleID | Analyte | Mean | StdDev | %RSD
SAMPLE SPIKE --------------------------------------------------------------------------------------------------------------------------------------------------------------------------------------------
| Al 396.153 | 341 | 1.75 |  | 0.51
| As 188.979 | 9.885 | 0.0226 |  | 0.23
| Ca 317.933 | 264.9 | 1.84 |  | 0.69
| Cd 228.802 | 10.61 | 0.054 |  | 0.51
| Cr 267.716 | 10.81 | 0.050 |  | 0.47
| Cu 327.393 | 17.85 | 0.111 |  | 0.62
| Fe 238.204 | 200.9 | 1.92 |  | 0.96
| K 766.490 | 77.18 | 0.774 |  | 1.00
| Mg 285.213 | 61.02 | 0.565 |  | 0.93
| Mn 257.610 | 12.36 | 0.059 |  | 0.48
| Na 589.592 | 29.65 | 0.300 |  | 1.01
| Ni 231.604 | 10.32 | 0.047 |  | 0.45
| P 213.617 | 158.9 | 1.73 |  | 1.09
| Pb 220.353 | 8.905 | 0.0375 |  | 0.42
| Si 251.611 | 797.3 | 7.98 |  | 1.00
| Ti 334.940 | 28.7 | 0.122 |  | 0.42
| Zn 206.200 | 15.78 | 0.075 |  | 0.48

## FA
| FA | DF | 50
Weight | FA1 | FA2 | FA3 | FA4 | FA5
| 0.257 | 0.2559 | 0.2593 | 0.2504 | 0.2532
|  | FA1 |  |  | FA2 |  |  | FA3 |  |  | FA4 |  |  | FA5 |  |  | Mean | STDEV | RSD(%)
|  | Conc.(mg/L) | Conc before diliton (mg/L) | Conc.(mg/g) | Conc.(mg/L) | Conc before diliton (mg/L) | Conc.(mg/g) | Conc.(mg/L) | Conc before diliton (mg/L) | Conc.(mg/g) | Conc.(mg/L) | Conc before diliton (mg/L) | Conc.(mg/g) | Conc.(mg/L) | Conc before diliton (mg/L) | Conc.(mg/g) | Conc.(mg/g) | Conc.(mg/g)
Lower than EN&EPA | Al | 348.1 | 17405 | 67.72374 | 357.8 | 17890 | 69.91012 | 248.9 |  |  | 346.3 | 17315 | 69.14936 | 336.8 | 16840 | 66.50869 | 68.32298 | 1.511365 | 0.02212088
Outlier | As | 0.588 | 29.4 | 0.1143969 | 0.578 | 28.9 | 0.1129347 | 0.576 |  |  | 0.58 | 29 | 0.1158147 | 0.581 | 29.05 | 0.1147314 | 0.1144694 | 0.001188686 | 0.01038431
| Ca | 271.6 | 13580 | 52.84047 | 280.1 | 14005 | 54.72841 | 178.3 |  |  | 267.6 | 13380 | 53.4345 | 261.1 | 13055 | 51.56003 | 53.14085 | 1.316029 | 0.02476492
| Cd | 0.022 | 1.1 | 0.004280156 | 0.02 | 1 | 0.003907776 | 0.02 |  |  | 0.019 | 0.95 | 0.00379393 | 0.019 | 0.95 | 0.003751975 | 0.003933459 | 0.0002403214 | 0.06109671
| Cr | 1.501 | 75.05 | 0.2920233 | 1.487 | 74.35 | 0.2905432 | 1.574 |  |  | 1.438 | 71.9 | 0.2871406 | 1.519 | 75.95 | 0.2999605 | 0.2924169 | 0.005428668 | 0.01856482
| Cu | 7.9 | 395 | 1.536965 | 7.707 | 385.35 | 1.505862 | 7.775 |  |  | 7.467 | 373.35 | 1.491014 | 7.741 | 387.05 | 1.528633 | 1.515619 | 0.02102079 | 0.01386945
| Fe | 213.9 | 10695 | 41.61479 | 206 | 10300 | 40.2501 | 215.4 |  |  | 204.4 | 10220 | 40.8147 | 210.4 | 10520 | 41.54818 | 41.05694 | 0.6486367 | 0.01579847
| K | 73.35 | 3667.5 | 14.27043 | 72.19 | 3609.5 | 14.10512 | 67.7 |  |  | 71.77 | 3588.5 | 14.33107 | 72.47 | 3623.5 | 14.31082 | 14.25436 | 0.1026375 | 0.007200429
| Mg | 55.16 | 2758 | 10.73152 | 55.9 | 2795 | 10.92224 | 36.88 |  |  | 54.18 | 2709 | 10.81869 | 50.67 | 2533.5 | 10.00592 | 10.61959 | 0.4164727 | 0.03921739
| Mn | 2.502 | 125.1 | 0.4867704 | 2.433 | 121.65 | 0.475381 | 2.504 |  |  | 2.382 | 119.1 | 0.475639 | 2.473 | 123.65 | 0.4883491 | 0.4815349 | 0.006987531 | 0.01451096
| Na | 21.18 | 1059 | 4.120623 | 21.07 | 1053.5 | 4.116843 | 18.94 |  |  | 20.91 | 1045.5 | 4.175319 | 21.22 | 1061 | 4.190363 | 4.150787 | 0.03755108 | 0.009046738
| Ni | 1.293 | 64.65 | 0.2515564 | 1.325 | 66.25 | 0.2588902 | 1.339 |  |  | 1.237 | 61.85 | 0.2470048 | 1.299 | 64.95 | 0.2565166 | 0.253492 | 0.005295247 | 0.02088921
| Pb | 0.507 | 25.35 | 0.09863813 | 0.481 | 24.05 | 0.09398202 | 0.515 |  |  | 0.472 | 23.6 | 0.0942492 | 0.491 | 24.55 | 0.09695893 | 0.09595707 | 0.002236771 | 0.02331012
| Si | 880.6 | 44030 | 171.323 | 850.9 | 42545 | 166.2564 | 866.9 |  |  | 862.3 | 43115 | 172.1845 | 876.1 | 43805 | 173.0055 | 170.6923 | 3.036066 | 0.01778677
| Ti | 21.73 | 1086.5 | 4.227626 | 21.56 | 1078 | 4.212583 | 21.75 |  |  | 20.81 | 1040.5 | 4.155351 | 21.41 | 1070.5 | 4.227883 | 4.205861 | 0.03442436 | 0.008184854
| Zn | 7.599 | 379.95 | 1.478405 | 7.283 | 364.15 | 1.423017 | 7.687 |  |  | 7.139 | 356.95 | 1.425519 | 7.42 | 371 | 1.465245 | 1.448046 | 0.02799624 | 0.0193338

## BA
| BA | DF | 50
Weight | BA1 | BA2 | BA3 | BA4 | BA5
| 0.2536 | 0.2548 | 0.2541 | 0.2522 | 0.2574
|  | BA1 |  |  | BA2 |  |  | BA3 |  |  | BA4 |  |  | BA5 |  |  | Mean | STDEV | RSD(%)
|  | Conc.(mg/L) | Conc before diliton (mg/L) | Conc.(mg/g) | Conc.(mg/L) | Conc before diliton (mg/L) | Conc.(mg/g) | Conc.(mg/L) | Conc before diliton (mg/L) | Conc.(mg/g) | Conc.(mg/L) | Conc before diliton (mg/L) | Conc.(mg/g) | Conc.(mg/L) | Conc before diliton (mg/L) | Conc.(mg/g) | Conc.(mg/g) | Conc.(mg/g)
| Al | 355.3 |  |  | 364.6 |  |  | 370.7 |  |  | 343 |  |  | 389.7
| As | 0.484 |  |  | 0.509 |  |  | 0.497 |  |  | 0.499 |  |  | 0.491
| Ca | 261.1 |  |  | 266.6 |  |  | 275.2 |  |  | 250.9 |  |  | 287.8
| Cd | 0.007 |  |  | 0.008 |  |  | 0.007 |  |  | 0.008 |  |  | 0.007
| Cr | 1.229 |  |  | 1.257 |  |  | 1.272 |  |  | 1.245 |  |  | 1.242
| Cu | 7.475 |  |  | 7.718 |  |  | 7.71 |  |  | 7.634 |  |  | 7.797
| Fe | 189.6 |  |  | 193.2 |  |  | 192.5 |  |  | 194.6 |  |  | 196.8
| K | 86.42 |  |  | 88.23 |  |  | 88.03 |  |  | 87.79 |  |  | 91.45
| Mg | 58.86 |  |  | 57.54 |  |  | 59.96 |  |  | 53.49 |  |  | 62.16
| Mn | 2.125 |  |  | 2.196 |  |  | 2.175 |  |  | 2.17 |  |  | 2.192
| Na | 37.89 |  |  | 38.47 |  |  | 39.52 |  |  | 36.4 |  |  | 39.98
| Ni | 0.954 |  |  | 1.008 |  |  | 1.014 |  |  | 1.019 |  |  | 0.993
| Pb | 0.737 |  |  | 0.757 |  |  | 0.756 |  |  | 0.757 |  |  | 0.764
| Si | 811.5 |  |  | 814.7 |  |  | 810 |  |  | 850.4 |  |  | 849
| Ti | 20.15 |  |  | 20.89 |  |  | 20.63 |  |  | 20.32 |  |  | 20.77
| Zn | 10.21 |  |  | 10.48 |  |  | 10.45 |  |  | 10.45 |  |  | 10.54